## Sheet1
| Ao | Dia | TMS | Cbz Cu % | Cbz Ag oz/ton | Cbz Fe % | TM Finas Cu Conc | Cu % Con | Au oz/t Conc | Ag oz/t Conc | Rec Cu % | Rec Au % | Rec Ag % | TMF Cu Conc | oz/t Au Finos Conc | oz/t Ag Finos Conc | TMF Fe Finos Conc | TMF Cu Cbz | oz/t Au Cbz | oz/t Ag Cbz | TMF Fe Cbz | Ratio | TMF Cu Rel | oz/t Au Rel | oz/t Ag Rel | TMF Fe Rel | Hrs Operacion | pH | Jefe de Guardia | % Malla -200 | % Malla -201 WSP
count | 643 | 643 | 643 | 643 | 643 | 643 | 643 | 643 | 643 | 643 | 643 | 643 | 643 | 643 | 643 | 643 | 638 | 643 | 643 | 643 | 643 | 643 | 643 | 643 | 643 | 643 | 526 | 526 | 0 | 526 | 19
mean | 2023.395 | 16.5972 | 231.0548 | 1.385969 | 0.623678 | 3.28969 | 13.1746 | 20.21999 | 0.225891 | 6.085455 | 83.07496 | 54.19944 | 56.43578 | 2.561895 | 2.865389 | 76.55583 | 0.6401362 | 3.108487 | 4.889544 | 134.6124 | 4.505929 | 18.91437 | 0.5465918 | 2.024155 | 58.05655 | 3.87077 | 15.63582 | 11.83655 |  | 58.69625 | 54.34674
std | 0.4892363 | 8.4936 | 91.21583 | 0.8693457 | 0.4001371 | 7.129931 | 9.251704 | 3.184745 | 0.1599414 | 2.561982 | 10.34635 | 16.38645 | 11.63595 | 1.127295 | 2.260241 | 44.97535 | 2.146011 | 1.39063 | 2.904551 | 68.59031 | 13.00991 | 4.710291 | 0.4901662 | 1.128223 | 32.12115 | 11.476 | 5.698364 | 0.5999521 |  | 4.05842 | 4.828996
min | 2023 | 1 | 13.40708942 | 0.79 | 0.13 | 0 | 1.936762993 | 0.332403485 | 0.011965665 | 0.201030065 | 18.03692217 | 0 | 14.43635208 | 0.342613373 | 0 | 4.185344827 | 0 | 0.40695264 | 0 | 15.75518264 | 0 | 0 | 0.057815042 | -3.372662892 | 0 | -28.41490517 | 3.166666667 | 0 |  | 0 | 44.45
25% | 2023 | 10 | 176.12385 | 1.13 | 0.490508751 | 0 | 8.763758 | 18.185 | 0.121 | 4.22 | 77.64415 | 40.8381199 | 49.31848 | 1.718255 | 1.30609309 | 46.73187 | 0 | 2.095152405 | 2.986411584 | 86.81541365 | 0 | 15.70634 | 0.213900711 | 1.273398706 | 36.2802693 | 0 | 12 | 11.7 |  | 57 | 52.72
50% | 2023 | 17 | 191.908665 | 1.33 | 0.578 | 0 | 11.09144996 | 20.34051517 | 0.193 | 5.687 | 85.71635808 | 56.09250949 | 55.92579551 | 2.23901317 | 2.231913956 | 64.48416386 | 0 | 2.624763083 | 4.058126885 | 114.5914629 | 0 | 18.5483871 | 0.395717215 | 1.720481511 | 49.79747879 | 0 | 12 | 11.85 |  | 59 | 55.33
75% | 2024 | 23 | 332.6815132 | 1.542294 | 0.712 | 0 | 16.66635666 | 22.46747819 | 0.2805 | 7.261 | 91.16178 | 66.3643947 | 64.02430067 | 3.208727 | 3.698372 | 96.49939741 | 0 | 3.99115824 | 6.242405706 | 169.3576 | 0 | 21.7656783 | 0.6765234185 | 2.547343 | 75.37460553 | 0 | 24 | 12 |  | 60.9575 | 56
max | 2024 | 31 | 420.561 | 21.88191951 | 9.333213895 | 34.43462702 | 194.2220471 | 28.52 | 1.469 | 19.526 | 95.63183253 | 92.14983421 | 100 | 6.853061257 | 16.16929772 | 396.7934978 | 33.0315864 | 10.21428898 | 25.64871555 | 538.9270993 | 81.85642441 | 36.36363636 | 4.118558716 | 9.479417829 | 223.2812889 | 76.28918248 | 24 | 12.95 |  | 73 | 65